## Sheet1
Can we compensate for motor failure through higher extruder temperature without sacrificing print quality
Table7 | ABS | 1.75mm | 1.2mm orifice | E3D Volcano |  |  | Table 2 | ABS | 3.00mm | 1.2mm orifice |  | E3D Volcano
|  | Volumetric flow rates(just 914mm/s) | [6 empty] | Volumetric flow rates
| Temp | 2000 | 2000 | 2200 | 2400 | 2600 |  | Temp | 1800 | 2000 | 2200 | 2400 | 2600
| 240 | 90.72 | [5 empty] | 240
| 250 | 83.66 | [5 empty] | 245
| 260 | 82.49 | [5 empty] | 250
| 270 | 81.5 | [5 empty] | 255
260
265
270
Yellow abs filament, Octave,
Table 3 | PLA | 1.75mm | 1.2mm orifice | V6 |  |  | Table 4 | PLA | 3.00mm | 1.2mm orifice |  | V6
|  | Volumetric flow rates | [6 empty] | Volumetric flow rates
|  | 748 | 831 | 914 | 997 | 1081
| Temp | 1800 | 2000 | 2200 | 2400 | 2600 |  | Temp | 1800 | 2000 | 2200 | 2400 | 2600
| 190 | X | [5 empty] | 190
| 195 | X | [5 empty] | 195
| 200 | X | [5 empty] | 200
| 205 | X | [5 empty] | 205
| 210 | 3 | [5 empty] | 210
| 215 | 3 | [5 empty] | 215
| 220 | 3 | [5 empty] | 220
| 225 | 3
| 230 | 3
| 235 | 3
| 240 | 3
| 245 | 3
| 250 | 3
| 260 | 3
| 260 | 3
At this point the true maximum flow rate based on the current motor is reached, the next step would be to test the x and y axis steppers to see I they can keep up(data sheet can be created after a simple test because need to observe to know if my test will work)
to do this calibrate the printer for the new speed and layer height, then print while axis is moving to test that filament is well spread along plate and no clumped
Also can print 50mm cubes at this higher speed to compare time and quality of print
Table 6 | PLA | 1.75mm | 1.2mm orifice | e3d Volcano | This one is with the unknown red pla and motor was hot at the end so redo tomorrow last one with high temp
Volumetric flow rates
|  | 914 | 831 | 914 | 997 | 1081
| Temp | 1800 | 2000 | 2200 | 2400 | 2600
| 190 | 85.61 | 14.39
| 200 | 83.08 | 16.92
| 210 | 83.1 | 16.9
| 220 | 76.89 | 23.11
| 230 | 78 | 22
| 240 | 77.65 | 22.35
| 250 | 75.89 | 24.11
| 260 | 73.48 | 26.52
| 270 | 70.57 | 29.43